## SI_Table
Candidate_ID | SMILES | CAS | Oxidation_potential_V | Donor_number_kcal_mol | ESPratio | Purchased | Electrochemical_performance_data | Experimental_status
CAND-001 | CC(C#N)C#N | 3696-36-4 | 4.5 | 14.5 | 0.9012 | No | No | Not purchased or tested
CAND-003 | CC(C)(C#N)F | 138999-34-5 | 4.3 | 11.1 | 1.1957 | No | No | Not purchased or tested
CAND-004 | CC(CCC#N)C#N | 4553-62-2 | 4.4 | 17.5 | 1.0876 | Yes | Yes | Additive tested
CAND-005 | C(C#N)Br | 590-17-0 | 4.5 | 13 | 0.9538 | Yes | No | Purchased; no electrochemical performance data
CAND-007 | C(CC#N)CCl | 628-20-6 | 4 | 11.2 | 1.0845 | No | No | Not purchased or tested
CAND-008 | CC(C)(Br)Br | 594-16-1 | 4 | 10.9 | 1.1708 | No | No | Not purchased or tested
CAND-012 | CC(C#N)I | 104024-32-0 | 4.2 | 12.9 | 1.1115 | No | No | Not purchased or tested
CAND-013 | CCC(C)(CC#N)C#N | 4172-97-8 | 4.1 | 20 | 1.2236 | No | No | Not purchased or tested
CAND-015 | CC(C#N)Br | 19481-82-4 | 4.5 | 12.5 | 1.1174 | Yes | No | Purchased; no electrochemical performance data
CAND-016 | C[Si](C)(C)C#N | 7677-24-9 | 4 | 24.5 | 1.3455 | Yes | Yes | Additive tested
CAND-017 | CC(C)(CC#N)C#N | 13706-71-3 | 4.4 | 21.5 | 1.1151 | No | No | Not purchased or tested
CAND-018 | C(CC#N)CBr | 5332-06-9 | 4 | 13.9 | 1.1665 | No | No | Not purchased or tested
CAND-019 | C(C#N)I | 624-75-9 | 4.2 | 12.8 | 0.9061 | No | No | Not purchased or tested
CAND-022 | CCC(C#N)S(=O)(=O)Cl | 27869-06-3 | 4 | 13.8 | 0.9346 | No | No | Not purchased or tested
CAND-024 | C(CCCC#N)CCCC#N | 1675-69-0 | 4.1 | 19.1 | 1.2685 | No | No | Not purchased or tested
CAND-025 | C(CBr)C#N | 2417-90-5 | 4.3 | 13.1 | 1.0707 | Yes | No | Purchased; no electrochemical performance data
CAND-026 | COC(=O)C#N | 17640-15-2 | 4.2 | 14 | 1.0078 | No | No | Not purchased or tested
CAND-027 | CC(OC(=O)Cl)Cl | 50893-53-3 | 4 | 10.5 | 0.9216 | No | No | Not purchased or tested
CAND-028 | CCC(CC)(C#N)C#N | 28118-33-4 | 4.2 | 16.7 | 1.3675 | No | No | Not purchased or tested
CAND-029 | CC(C)C(C#N)Br | 25117-57-1 | 4.1 | 16.1 | 1.1714 | No | No | Not purchased or tested
CAND-030 | CC(C)(C)C#N | 630-18-2 | 4.3 | 16.2 | 1.6195 | Yes | Yes | Co-solvent tested
CAND-031 | CC(CBr)C#N | 53744-77-7 | 4.3 | 12.4 | 1.2302 | No | No | Not purchased or tested
CAND-032 | CC(C(C#N)Br)Br | 25109-76-6 | 4 | 13.6 | 1.0512 | No | No | Not purchased or tested
CAND-033 | C(CCCC#N)CCC#N | 629-40-3 | 4.2 | 17 | 1.233 | No | No | Not purchased or tested
CAND-034 | CC(C)(C#N)I | 19481-79-9 | 4.2 | 14 | 1.29 | No | No | Not purchased or tested
CAND-036 | CCC(C#N)Br | 41929-78-6 | 4.2 | 15 | 1.2018 | Yes | No | Purchased; no electrochemical performance data
CAND-037 | CC(C)(C#N)Br | 41658-69-9 | 4.3 | 13.2 | 1.284 | No | No | Not purchased or tested
CAND-038 | CC(C)(C)C(C#N)C#N | 4210-60-0 | 4 | 23.3 | 1.2041 | Yes | Yes | Co-solvent tested
CAND-039 | C(CC#N)CF | 407-83-0 | 4.3 | 12.4 | 1.0953 | No | No | Not purchased or tested
CAND-040 | CCC(C)(C#N)Cl | 408319-68-6 | 4 | 13.4 | 1.1811 | No | No | Not purchased or tested
CAND-041 | CC(C)(CS(=O)(=O)Cl)C#N | 1432681-16-7 | 4.3 | 17.1 | 0.9598 | No | No | Not purchased or tested
CAND-043 | CCCCC(C#N)C#N | 7391-58-4 | 4 | 16.9 | 1.1515 | No | No | Not purchased or tested
CAND-044 | C(CCC#N)CCC#N | 646-20-8 | 4.3 | 17.6 | 1.1231 | Yes | Yes | Additive tested
CAND-045 | C(C(C#N)Br)Br | 4554-16-9 | 4.5 | 11 | 1.0061 | No | No | Not purchased or tested
CAND-046 | C(CC#N)C[Si](Cl)(Cl)Cl | 1071-27-8 | 4.2 | 13.2 | 0.9574 | Yes | No | Purchased; no electrochemical performance data
CAND-051 | CCC(C#N)C#N | 3696-37-5 | 4.6 | 16.7 | 1.0373 | No | No | Not purchased or tested